## Sheet1
M | index | G(Cl) | electron_affinity | en_pauling | period | valence electrons | metal_d_Center | metal_d_Width | metal_DOS_d | metal_SP_Filling | metal_DOS_sp | Mean ICOBI value | Mean ICOHP value | Mean ICOOP value | coord_SP_Center | coord_SP_Width | coord_DOS_SP | Nnum
Mn | 4 | 0.7959658 | -0.5 | 1.55 | 4 | 7 | -0.91 | 8.89 | 0.58 | 0.05 | 0 | 0.252 | -2.476 | 0.123 | 0.85 | 36.5 | 0.82 | 4
Fe | 4 | 0.8580258 | 0.151 | 1.83 | 4 | 8 | -0.72 | 6.8 | 1.7 | 0.05 | 0 | 0.258 | -2.431 | 0.128 | 0.93 | 36.41 | 0.83 | 4
Co | 4 | 1.1505858 | 0.66225646 | 1.88 | 4 | 9 | -1.37 | 9.81 | 1.79 | 0.05 | 0 | 0.168 | -2.117 | 0.102 | 1.01 | 37.52 | 1.93 | 4
Ni | 4 | 1.8336188 | 1.156 | 1.91 | 4 | 10 | -1.36 | 6.25 | 0.74 | 0.06 | 0 | 0.257 | -2.213 | 0.114 | 0.98 | 37.07 | 1.4 | 4
Cu | 4 | 1.9023958 | 1.235 | 1.9 | 4 | 11 | -2.64 | 10.98 | 0.09 | 0.06 | 0 | 0.14 | -1.763 | 0.083 | 1.01 | 36.54 | 1.08 | 4
Rh | 4 | 1.0335258 | 1.137 | 2.28 | 5 | 9 | -2.4 | 17.05 | 0.11 | 0.04 | 0 | 0.254 | -2.992 | 0.132 | 0.93 | 37 | 0.72 | 4
Pd | 4 | 2.0678258 | 0.562 | 2.2 | 5 | 10 | -2.36 | 12.16 | 0.4 | 0.02 | 0 | 0.175 | -1.951 | 0.075 | 1.15 | 38.79 | 1.24 | 4
Ag | 4 | 2.0635158 | 1.302 | 1.93 | 5 | 11 | -5.04 | 31.53 | 0.92 | 0.05 | 0 | 0.188 | -2.273 | 0.086 | 0.91 | 36.74 | 2.71 | 4
Ir | 4 | 1.0840258 | 1.5638 | 2.2 | 6 | 9 | -0.47 | 10.88 | 1.49 | 0.08 | 0 | 0.32 | -3.624 | 0.166 | 1.15 | 40.67 | 0.51 | 4
Pt | 4 | 2.0278058 | 2.128 | 2.2 | 6 | 10 | -2.08 | 13.57 | 0.65 | 0.06 | 0 | 0.269 | -3.281 | 0.14 | 1.02 | 39.38 | 1.17 | 4
Au | 4 | 2.2005158 | 2.30863 | 2.4 | 6 | 11 | -4.78 | 30.72 | 0.08 | 0.06 | 0 | 0.241 | -2.991 | 0.111 | 0.95 | 38.72 | 0.77 | 4
Cr | 4 | 0.3958958 | 0.666 | 1.66 | 4 | 6 | 1.01 | 9.61 | 0.51 | 0.04 | 0.01 | 0.279 | -2.676 | 0.143 | 1.06 | 36.96 | 0.62 | 4
Mn | 3 | 0.7217358 | -0.5 | 1.55 | 4 | 7 | -0.62 | 9.08 | 0.38 | 0.05 | 0.01 | 0.262 | -2.477 | 0.127 | 1.21 | 36.05 | 0.59 | 3
Fe | 3 | 0.7749758 | 0.151 | 1.83 | 4 | 8 | -0.79 | 7.38 | 3.27 | 0.05 | 0.02 | 0.27 | -2.457 | 0.132 | 1.28 | 36.24 | 0.64 | 3
Co | 3 | 0.8519058 | 0.66225646 | 1.88 | 4 | 9 | -0.73 | 5.92 | 1.95 | 0.05 | 0.23 | 0.274 | -2.368 | 0.128 | 1.35 | 36.44 | 1.05 | 3
Ni | 3 | 1.6052658 | 1.156 | 1.91 | 4 | 10 | -0.84 | 5.36 | 0.31 | 0.06 | 0.03 | 0.277 | -2.28 | 0.121 | 1.4 | 36.94 | 0.93 | 3
Cu | 3 | 0.8970858 | 1.235 | 1.9 | 4 | 11 | -2.83 | 12.25 | 0.8 | 0.06 | 0.03 | 0.174 | -1.879 | 0.097 | 1.22 | 35.89 | 2.38 | 3
Rh | 3 | 0.5869958 | 1.137 | 2.28 | 5 | 9 | -0.49 | 8.95 | 3.15 | 0.05 | 0.49 | 0.321 | -3.127 | 0.171 | 1.6 | 38.27 | 1.94 | 3
Pd | 3 | 1.9147858 | 0.562 | 2.2 | 5 | 10 | -1.94 | 10.92 | 0.12 | 0.02 | 0.02 | 0.184 | -1.956 | 0.082 | 1.58 | 39.37 | 0.84 | 3
Ag | 3 | 1.0566458 | 1.302 | 1.93 | 5 | 11 | -5.23 | 33.93 | 0.05 | 0.05 | 0.01 | 0.227 | -2.44 | 0.106 | 1.07 | 36.19 | 1.2 | 3
Ir | 3 | 0.7006558 | 1.5638 | 2.2 | 6 | 9 | -1.34 | 16.46 | 0.21 | 0.05 | 0 | 0.286 | -3.571 | 0.156 | 1.32 | 40.1 | 0.43 | 3
Pt | 3 | 1.916846 | 2.128 | 2.2 | 6 | 10 | -1.65 | 12.79 | 0.19 | 0.06 | 0.01 | 0.287 | -3.327 | 0.152 | 1.48 | 40.71 | 0.58 | 3
Au | 3 | 2.061756 | 2.30863 | 2.4 | 6 | 11 | -4.63 | 29.97 | 0.1 | 0.05 | 0.01 | 0.244 | -2.987 | 0.116 | 1.12 | 38.35 | 1.21 | 3
Cr | 3 | 0.1916758 | 0.666 | 1.66 | 4 | 6 | 1.16 | 10.14 | 0.79 | 0.04 | 0.03 | 0.292 | -2.659 | 0.15 | 1.43 | 36.08 | 1.07 | 3
Mn | 2 | 0.5139458 | -0.5 | 1.55 | 4 | 7 | -0.32 | 9.22 | 0.39 | 0.05 | 0.04 | 0.268 | -2.469 | 0.129 | 1.65 | 35.83 | 1.24 | 2
Fe | 2 | 0.7669058 | 0.151 | 1.83 | 4 | 8 | -1.02 | 8.66 | 0.84 | 0.05 | 0.04 | 0.267 | -2.441 | 0.131 | 1.62 | 36.03 | 1.15 | 2
Co | 2 | 0.7317058 | 0.66225646 | 1.88 | 4 | 9 | -0.59 | 6.19 | 1.88 | 0.05 | 0.16 | 0.285 | -2.411 | 0.136 | 1.76 | 36.06 | 1.47 | 2
Ni | 2 | 1.311956 | 1.156 | 1.91 | 4 | 10 | -0.52 | 5.16 | 1.01 | 0.06 | 0.07 | 0.295 | -2.322 | 0.127 | 1.8 | 36.46 | 1.58 | 2
Cu | 2 | 1.779866 | 1.235 | 1.9 | 4 | 11 | -3.16 | 14.36 | 0.02 | 0.05 | 0.03 | 0.226 | -2.001 | 0.111 | 1.54 | 36.28 | 0.94 | 2
Rh | 2 | 0.4666958 | 1.137 | 2.28 | 5 | 9 | -0.44 | 9.3 | 2.69 | 0.05 | 0.56 | 0.336 | -3.152 | 0.18 | 1.97 | 37.83 | 2.01 | 2
Pd | 2 | 1.5183258 | 0.562 | 2.2 | 5 | 10 | -1.7 | 10.36 | 0.28 | 0.01 | 0.04 | 0.189 | -1.951 | 0.087 | 1.97 | 38.66 | 1.57 | 2
Ag | 2 | 2.026556 | 1.302 | 1.93 | 5 | 11 | -4.7 | 29.24 | 0.02 | 0.05 | 0.03 | 0.231 | -2.447 | 0.113 | 1.54 | 36.69 | 0.79 | 2
Ir | 2 | 0.4947158 | 1.5638 | 2.2 | 6 | 9 | -0.05 | 12.07 | 1.98 | 0.07 | 0.46 | 0.365 | -3.712 | 0.184 | 1.97 | 40.85 | 1.64 | 2
Pt | 2 | 1.5455158 | 2.128 | 2.2 | 6 | 10 | -1.47 | 12.84 | 0.41 | 0.06 | 0.04 | 0.302 | -3.347 | 0.161 | 1.87 | 40.32 | 1.4 | 2
Au | 2 | 2.1580558 | 2.30863 | 2.4 | 6 | 11 | -4.12 | 26.43 | 0.03 | 0.05 | 0.02 | 0.248 | -2.997 | 0.123 | 1.57 | 39.55 | 0.51 | 2
Cr | 2 | 0.0110058 | 0.666 | 1.66 | 4 | 6 | 1.3 | 10.51 | 0.59 | 0.04 | 0.04 | 0.308 | -2.645 | 0.157 | 1.85 | 35.71 | 1.18 | 2
Mn | 1 | 0.4339558 | -0.5 | 1.55 | 4 | 7 | -0.09 | 9.36 | 0.39 | 0.04 | 0.04 | 0.271 | -2.458 | 0.133 | 1.97 | 34.87 | 1.48 | 1
Fe | 1 | 0.6495558 | 0.151 | 1.83 | 4 | 8 | -0.88 | 8.64 | 0.69 | 0.05 | 0.05 | 0.27 | -2.448 | 0.135 | 1.94 | 35.08 | 1.3 | 1
Co | 1 | 0.7090358 | 0.66225646 | 1.88 | 4 | 9 | -0.59 | 6.53 | 2.55 | 0.05 | 0.11 | 0.287 | -2.426 | 0.14 | 2.02 | 34.72 | 1.38 | 1
Ni | 1 | 1.1848658 | 1.156 | 1.91 | 4 | 10 | -0.43 | 5.3 | 0.99 | 0.06 | 0.06 | 0.303 | -2.346 | 0.13 | 2.09 | 35.51 | 1.21 | 1
Cu | 1 | 1.5886258 | 1.235 | 1.9 | 4 | 11 | -2.85 | 12.56 | 0.04 | 0.05 | 0.06 | 0.226 | -1.982 | 0.116 | 1.88 | 35.21 | 1.76 | 1
Rh | 1 | 0.4339158 | 1.137 | 2.28 | 5 | 9 | -0.41 | 9.61 | 2.42 | 0.05 | 0.56 | 0.34 | -3.163 | 0.187 | 2.29 | 37.03 | 1.38 | 1
Pd | 1 | 1.452106 | 0.562 | 2.2 | 5 | 10 | -1.64 | 10.39 | 0.28 | 0.01 | 0.03 | 0.191 | -1.94 | 0.09 | 2.25 | 37.64 | 1.27 | 1
Ag | 1 | 1.8547158 | 1.302 | 1.93 | 5 | 11 | -4.45 | 27.33 | 0.04 | 0.05 | 0.07 | 0.232 | -2.444 | 0.119 | 1.9 | 36.05 | 1.82 | 1
Ir | 1 | 0.3466858 | 1.5638 | 2.2 | 6 | 9 | -0.8 | 13.74 | 2.3 | 0.05 | 0.66 | 0.328 | -3.66 | 0.182 | 2.15 | 39.53 | 1.82 | 1
Pt | 1 | 1.4035258 | 2.128 | 2.2 | 6 | 10 | -1.42 | 13.14 | 0.38 | 0.06 | 0.05 | 0.308 | -3.349 | 0.167 | 2.17 | 39.77 | 1.49 | 1
Au | 1 | 1.9285158 | 2.30863 | 2.4 | 6 | 11 | -3.88 | 25.06 | 0.07 | 0.05 | 0.09 | 0.249 | -2.986 | 0.128 | 1.96 | 39.32 | 1.87 | 1
Cr | 1 | -0.2627042 | 0.666 | 1.66 | 4 | 6 | 1.44 | 10.95 | 1.77 | 0.04 | 0.03 | 0.314 | -2.616 | 0.161 | 2.2 | 35.19 | 1.03 | 1
Mn | 0 | 0.4582358 | -0.5 | 1.55 | 4 | 7 | 0.1 | 9.79 | 0.41 | 0.04 | 0.02 | 0.273 | -2.445 | 0.134 | 2.32 | 34.36 | 1.18 | 0
Fe | 0 | 0.6167758 | 0.151 | 1.83 | 4 | 8 | -0.71 | 8.79 | 1.2 | 0.04 | 0.02 | 0.273 | -2.449 | 0.139 | 2.34 | 34.78 | 0.8 | 0
Co | 0 | 0.7240858 | 0.66225646 | 1.88 | 4 | 9 | -0.63 | 6.99 | 2.92 | 0.05 | 0.04 | 0.285 | -2.424 | 0.142 | 2.36 | 34.36 | 0.65 | 0
Ni | 0 | 1.3676758 | 1.156 | 1.91 | 4 | 10 | -0.21 | 5.48 | 2.65 | 0.06 | 0.31 | 0.309 | -2.374 | 0.134 | 2.52 | 35.37 | 0.91 | 0
Cu | 0 | 1.6454658 | 1.235 | 1.9 | 4 | 11 | -2.56 | 11.09 | 0.03 | 0.05 | 0.02 | 0.228 | -1.975 | 0.12 | 2.21 | 34.28 | 1.01 | 0
Rh | 0 | 0.2980258 | 1.137 | 2.28 | 5 | 9 | -0.55 | 10.32 | 2.16 | 0.04 | 0.47 | 0.328 | -3.162 | 0.19 | 2.67 | 37.04 | 1.37 | 0
Pd | 0 | 1.5668958 | 0.562 | 2.2 | 5 | 10 | -1.37 | 9.85 | 0.26 | 0.01 | 0 | 0.197 | -1.945 | 0.094 | 2.72 | 37.75 | 0.53 | 0
Ag | 0 | 1.9276058 | 1.302 | 1.93 | 5 | 11 | -4.24 | 25.98 | 0.03 | 0.05 | 0.03 | 0.234 | -2.453 | 0.124 | 2.26 | 35.6 | 1.03 | 0
Ir | 0 | -0.0044042 | 1.5638 | 2.2 | 6 | 9 | -0.77 | 14.41 | 1.27 | 0.04 | 0.32 | 0.33 | -3.684 | 0.186 | 2.52 | 39.43 | 0.8 | 0
Pt | 0 | 1.4716458 | 2.128 | 2.2 | 6 | 10 | -1.17 | 13.08 | 0.23 | 0.05 | 0 | 0.319 | -3.372 | 0.174 | 2.66 | 40.29 | 0.47 | 0
Au | 0 | 1.9691458 | 2.30863 | 2.4 | 6 | 11 | -3.73 | 24.53 | 0.06 | 0.05 | 0.05 | 0.248 | -2.982 | 0.13 | 2.29 | 38.9 | 1.23 | 0
Cr | 0 | -0.5643042 | 0.666 | 1.66 | 4 | 6 | 1.45 | 11.13 | 2.77 | 0.04 | 0.04 | 0.313 | -2.586 | 0.163 | 2.56 | 34.93 | 0.7 | 0
Mn | 5 | 0.4790458 | -0.5 | 1.55 | 4 | 7 | -0.36 | 9.06 | 0.31 | 0.04 | 0.07 | 0.265 | -2.47 | 0.129 | 1.58 | 35.46 | 1.63 | 2
Fe | 5 | 0.5744858 | 0.151 | 1.83 | 4 | 8 | -1.1 | 8.7 | 1.36 | 0.04 | 0.07 | 0.263 | -2.425 | 0.129 | 1.52 | 35.58 | 1.59 | 2
Co | 5 | 0.7760358 | 0.66225646 | 1.88 | 4 | 9 | -0.67 | 6.13 | 1.72 | 0.05 | 0.22 | 0.278 | -2.387 | 0.133 | 1.62 | 35.16 | 1.8 | 2
Ni | 5 | 1.2681458 | 1.156 | 1.91 | 4 | 10 | -0.68 | 5.29 | 0.51 | 0.06 | 0.05 | 0.284 | -2.295 | 0.124 | 1.67 | 35.78 | 1.65 | 2
Cu | 5 | 1.515516 | 1.235 | 1.9 | 4 | 11 | -3.45 | 17.16 | 0.06 | 0.05 | 0.06 | 0.227 | -2.111 | 0.109 | 1.44 | 36.77 | 1.44 | 2
Rh | 5 | 0.5569358 | 1.137 | 2.28 | 5 | 9 | -0.44 | 9.12 | 2.98 | 0.05 | 0.55 | 0.329 | -3.13 | 0.178 | 1.85 | 37.2 | 1.86 | 2
Pd | 5 | 1.5519758 | 0.562 | 2.2 | 5 | 10 | -1.84 | 10.72 | 0.21 | 0.01 | 0.05 | 0.186 | -1.933 | 0.086 | 1.86 | 38.41 | 1.71 | 2
Ag | 5 | 1.8019258 | 1.302 | 1.93 | 5 | 11 | -4.81 | 30.17 | 0.02 | 0.05 | 0.07 | 0.229 | -2.44 | 0.112 | 1.48 | 36.5 | 1.52 | 2
Ir | 5 | 0.4984258 | 1.5638 | 2.2 | 6 | 9 | -0.32 | 12 | 2.84 | 0.06 | 0.69 | 0.343 | -3.684 | 0.181 | 1.8 | 40.24 | 2.07 | 2
Pt | 5 | 1.491426 | 2.128 | 2.2 | 6 | 10 | -1.57 | 12.97 | 0.33 | 0.06 | 0.07 | 0.294 | -3.321 | 0.159 | 1.76 | 40.09 | 1.79 | 2
Au | 5 | 2.0049258 | 2.30863 | 2.4 | 6 | 11 | -4.2 | 26.79 | 0.04 | 0.05 | 0.06 | 0.247 | -2.994 | 0.123 | 1.55 | 39.55 | 1.23 | 2
Cr | 5 | -0.1405242 | 0.666 | 1.66 | 4 | 6 | 1.25 | 10.33 | 0.67 | 0.04 | 0.05 | 0.3 | -2.632 | 0.155 | 1.75 | 35.19 | 1.52 | 2